## Summary
Evaporant name | Ag | Density (g/cm3) | 10.5
Atomic number | 47 | Z factor | 0.529
Atomic/molar mass (g/mol) | 107.8682 | Database | Completed
Physical properties |  | Operational details
Tm (oC) | 962 | Ramp temp T1 (oC)
Tv (oC) at 1e-8 Torr | 847 | Temp. change rate 1 (oC/ min) |  | (RT ~ Ti)
Tv (oC) at 1e-4 Torr | 1105 | Ramp temp. T2 (oC)
Chemical properties |  | Temp. change rate 2 (oC/ min) |  | (Ti ~ T')
Sensitivity to air | sensitive | Estimated Tg (oC) | 912
Sensitivity to moisture | N/A | Temp. change rate 3 (oC/ min) |  | (T' ~ Tg)
Toxicity to human body | N/A | Maximum set point (oC)
Flamability | N/A | Expected growth rate (A/s)
Radioactivity | N/A | Source shape
Conditions to avoid | exposure to air, (strong) acids, strong bases, ammoia, oxygen | Sealing / Handling | in air | in air
Method of disposal |  | Cell type / Crucible volume (cc) | e-beam | 15 cc (e-beam)
Cell position / Crucible material
Notes
Molten source
Evaporation category | Category III: Avoid using as much as possible. Handle with extreme care and take out the cell regularly to investigate the crucible/cell condition.
Notes | Use gloves when handling, in glovebox.
Past records | - 25/09/2019 ~ 03/02/2020, DF (9808-03), Al2O3, the crucible was broken due to rapid change in temperature across the melting tempearture - 24/02/2020 ~ , e-beam, W
Date |  | Main user name

## Database
Material | Atomic # | Molar mass (g/mol) | Density (g/cm3) | z factor | Sensitivity to air | Sensitivity to moisture | Toxicity to human body | Flamability | Radioactivity | Conditions to avoid | Tm (oC) | Tv @e-8 Torr (oC) | Tv @e-4 Torr (oC) | Estimated idle temp. Ti (oC) | Preferred Ti (exp. confirmed) | Estimated growth temp. Tg (oC) | Preferred Tg (exp. confirmed) | Thermal evap. | Crucible materials | e-beam | Crucible liner materials | suitable cell | Preferred cell (exp. confirmed) | Evaporation history (Previous condition (Period, cell type/crucible material, Ti(oC)&Tg(oC) or power(%)&Ie(mA), flux (A/s)) | evaporation notes | Material Safety Data Sheet | Database completion | Database history (Any change on the values in the database as well as the date and reason of the change) | Current spec sheet
Na | 11 | [12 empty] | 0 |  | 0 |  | 0 |  |  |  | LT
Mg | 12 | [12 empty] | 0 |  | 0 |  | 0 |  |  |  | LT
Al | 13 | 26.98 | 2.7 | 1.08 | [6 empty] | 660 | 677 | 1010 | 517 |  | 610 |  | Category III |  | Excellent |  | DF/e-beam |  |  |  | Added
Si | 14 | [12 empty] | 0 |  | 0 |  | 0 |  |  |  | LT
K | 19 | [12 empty] | 0 |  | 0 |  | 0 |  |  |  | LT
Ca | 20 | 40.08 | 1.54 | 2.62 | [9 empty] | 0 |  | 0 |  | 0 |  |  |  | LT
Sc | 21 | [12 empty] | 0 |  | 0 |  | 0 |  |  |  | LT
Ti | 22 | 47.87 | 4.5 | 0.628 | Yes | Yes | N/A | N/A | N/A | Exposure to Acids. Strong acids. Halogens. oxygen. Metals. Carbon dioxide (CO2). halocarbons. | 1660 | 1067 | 1453 | 967 | 1100 | 1553 | 1650 | Category I | TiC, TiB2-BN, Ti-coated graphite (specially provided by DCA) | Excellent |  | HT/e-beam | HT | 03/02/2020, HT (2240-03) / DCA, Ti = 1100 degC, Tg = 1650 degC, ~0.02 A/s Crucible Material changed from Graphite to W 30/05/17, and then to Ti (DCA) 03/02/2020 |  | Added
V | 23 | 50.9415 | 5.96 | 0.53 | Readily form passivation layer | N/A | N/A | N/A | N/A | N/A | 1890 | 1162 | 1547 | 1062 | 1300 | 1647 |  | Category I |  | Excellent |  | HT/e-beam |  | - ~ 10/01/2020, HT (2240-02), W, Ti = 1300degC&Tg = 1700 degC, ~0.01 A/s - crucible was stuck (welded?) on the PBN cup at the bottom of the cell - 04/10/2019 ~, e-beam, W, |  | Added
Cr | 24 | 51.996 | 7.2 | 0.305 | N/A | N/A | N/A | N/A | N/A | N/A | 1857 | 837 | 1157 | 737 | 750 | 1257 | 1280 | Category I | vitreous carbon, Al2O3 | Good | Graphite, W, Al2O3 | HT | HT | 04/04/2019 ~, HT(9808-7)/Al2O3, Ti = 850 degC&Tg = 1280 degC, ~ 0.04 A/s | https://www.lesker.com/newweb/deposition_materials/deposition-materials-notes.cfm?pgid=cr1 | Added | Completed |  | https://www.dropbox.com/s/7zej6k70uowy37s/Cr.pdf?dl=0
Mn | 25 | [12 empty] | 0 |  | 0 |  | 0 |  |  |  | LT
Fe | 26 | [12 empty] | 0 |  | 0 |  | 0 |  |  |  | LT
Co | 27 | 58.93 | 8.86 | 0.343 | Passivation layer | N/A | N/A | N/A | N/A | N/A | 1495 | 850 | 1200 | 750 | 750 | 1300 | 1300 | Category I | Al2O3 | Excellent |  | HT/e-beam | HT | 30/01/2020, HT, Al2O3 Ti = 950 degC; Tg = 1300 degC, ~ 0.01 A/s | https://www.lesker.com/newweb/deposition_materials/deposition-materials-notes.cfm?pgid=co1 | Added
Ni | 28 | 58.693 | 8.912 | 0.331 | N/A | N/A | - suspected of causing cancer (H317, cat. 1) - specific target organ toxicity by repeated exposure (H351, cat. 2) - may cause an allergic skin reaction (H372, cat. 1) | N/A | N/A | dust formation and ingestion or inhalation/contact with skin, eyes, clothing | 1453 | 927 | 1262 | 827 | 800 | 1362 | 1300 | Category I | Al2O3 | Excellent | Graphite, Al2O3 | HT/e-beam |  | - 04/10/2020 ~ 24/02/2020, e-beam, W, 4~7 % & 22 ~ 32 mA, ~ 0.03 A/s - W crucible once broke due to rapid change in ebeam power, requires slow operation (< 1 %/min) - 24/02/2020 ~, DF (2240-11), Al2O3, | https://www.lesker.com/newweb/deposition_materials/deposition-materials-notes.cfm?pgid=ni1 | Added | Completed
Cu | 29 | [12 empty] | 0 |  | 0 |  | 0 |  |  |  | LT
Zn | 30 | [12 empty] | 0 |  | 0 |  | 0 |  |  |  | LT
Ga | 31 | 69.72 | 5.91 | [7 empty] | 30 | 619 | 907 | 80 | 500 | 907 |  | Category II |  | Good |  | ST |  |  |  | Added
Ge | 32 | [12 empty] | 0 |  | 0 |  | 0 |  |  |  | LT
As | 33 | [12 empty] | 0 |  | 0 |  | 0 |  |  |  | LT
Se | 34 | [12 empty] | 0 |  | 0 |  | 0 |  |  |  | LT
Rb | 37 | [12 empty] | 0 |  | 0 |  | 0 |  |  |  | LT
Sr | 38 | 87.6 | 2.64 | 1 | sensitive | reactive produces flammable gas | N/A | Yes on reaction with water | N/A | Incompatible products (Acids, Oxidizing agents, water). Excess heat. | 769 | 239 | 403 | 139 | 180 | 503 | 350 | Category I | vitreous carbon, Mo, Al2O3* | Poor | - | LT | LT | -14/01/2020, LT (2240-07) / Al2O3, Ti = 180 degC, Tg = 300 - 420 degC, ~0.03 - 0.07 A/s -Al2O3 5 mm aperture added to cell with W spring to secure (04/06/2019) -Previous Ta appertures attempted resulted in chocking due to Sr buildup. |  | Added
Y | 39 | [12 empty] | 0 |  | 0 |  | 0 |  |  |  | LT
Zr | 40 | [12 empty] | 0 |  | 0 |  | 0 |  |  |  | LT
Nb | 41 | [12 empty] | 0 |  | 0 |  | 0 |  |  |  | LT
Mo | 42 | [12 empty] | 0 |  | 0 |  | 0 |  |  |  | LT
Ru | 44 | 101.1 | 12.3 | 0.182 | [6 empty] | 2310 | 1780 | 2260 | 1620 |  | 2260 |  | Category III |  | Poor |  | e-beam | e-beam | 06/01/2017 ~, e-beam/W, 140 mA, ~ 0.06 A/s (QCM2) |  | Added
Rh | 45 | [12 empty] | 0 |  | 0 |  | 0 |  |  |  | LT
Pd | 46 | 106.4 | 12.02 | 0.357 | N/A | N/A | N/A | N/A | N/A | N/A | 1554 | 842 | 1192 | 742 | 750 | 1292 | 1290 | Category I | Al2O3 | Excellent | W, C, Graphite | HT/e-beam | HT | 19/12/2016 ~, HT(2240-01)/Al2O3, Ti = 850 degC, Tg = 1280 degC, ~ 0.016 A/s |  | Added | Completed
Ag | 47 | 107.8682 | 10.5 | 0.529 | sensitive | N/A | N/A | N/A | N/A | exposure to air, (strong) acids, strong bases, ammoia, oxygen | 962 | 847 | 1105 | 687 |  | 912 |  | Category III | Al2O3, W, Mo | Excellent | W, Mo, Ta, C | DF/e-beam |  | - 25/09/2019 ~ 03/02/2020, DF (9808-03), Al2O3, the crucible was broken due to rapid change in temperature across the melting tempearture - 24/02/2020 ~ , e-beam, W | https://www.lesker.com/newweb/deposition_materials/deposition-materials-notes.cfm?pgid=ag1 | Added | Completed |  | https://www.dropbox.com/s/1rfin4h2mltstny/Ag.pdf?dl=0
In | 49 | 114.82 | 7.31 | 0.841 | [6 empty] | 157 | 487 | 742 | 207 |  | 742 |  | Category II |  | Excellent |  | ST |  |  |  | Added
Sn | 50 | [12 empty] | 0 |  | 0 |  | 0 |  |  |  | LT
Sb | 51 | [9 empty] | 630 | 279 | 425 | 179 |  | 525 |  | Category I |  |  |  | LT
Te | 52 | [12 empty] | 0 |  | 0 |  | 0 |  |  |  | LT
Cs | 55 | [12 empty] | 0 |  | 0 |  | 0 |  |  |  | LT
Ba | 56 | 137.33 | 3.62 | 2.1 | [9 empty] | 0 |  | 0 |  | 0 |  |  |  | LT
La | 57 | 138.9055 | 6.15 | 0.92 | sensitive | violently reactive produces flammable gas | N/A | Yes on reaction with water | N/A | Exposure to moisture. Exposure to incompatible materials (Strong acids, Strong oxidizing agents, Halogens, Phosphorus, Sulphur compounds) | 921 | 990 | 1388 | 971 | 1021 | 1388 | 1400 | Category II | Al2O3, W* | Excellent | W, Ta | HT/e-beam | HT | - 10/01/2020 ~ , HT(2240-02)/Al2O3, crucible was broken due to rapid cooling - 24/02/2020 ~, HT(2240-02)/W, |  | Added
Ce | 58 | 140.12 | 6.77 | 1 | [9 empty] | 0 |  | 0 |  | 0 |  |  |  | LT
Pr | 59 | [12 empty] | 0 |  | 0 |  | 0 |  |  |  | LT
Nd | 60 | 144.24 | 7.01 | 1 | sensitive | sensitive | N/A | N/A | N/A | N/A | 1021 | 731 | 1062 | 571 | 600 | 971 |  | Category III | Al2O3, W | Excellent | Ta | DF/e-beam |  | - 07/01/2020 ~ 24/02/2020, ST (2240-09), Al2O3, crucible was broken due to rapid temperature change across the melting temperature |  | Added | Completed
Sm | 62 | 150.4 | 7.52 | 0.89 | [6 empty] | 1074 | 373 | 573 | 273 |  | 673 |  | Category I |  | Good |  | ST |  |  |  | Added
Eu | 63 | 151.96 | 5.24 | 1 | [6 empty] | 822 | 280 | 480 | 180 |  | 580 |  | Category I |  | Fair |  | LT |  |  |  | Added
Gd | 64 | 157.2 | 7.9 | 0.67 | [9 empty] | 0 |  | 0 |  | 0 |  |  |  | LT
Tb | 65 | [12 empty] | 0 |  | 0 |  | 0 |  |  |  | LT
Dy | 66 | [12 empty] | 0 |  | 0 |  | 0 |  |  |  | LT
Ho | 67 | [12 empty] | 0 |  | 0 |  | 0 |  |  |  | LT
Er | 68 | [12 empty] | 0 |  | 0 |  | 0 |  |  |  | LT
Tm | 69 | [12 empty] | 0 |  | 0 |  | 0 |  |  |  | LT
Yb | 70 | [12 empty] | 0 |  | 0 |  | 0 |  |  |  | LT
Lu | 71 | [12 empty] | 0 |  | 0 |  | 0 |  |  |  | LT
Hf | 72 | [12 empty] | 0 |  | 0 |  | 0 |  |  |  | LT
Ta | 73 | [12 empty] | 0 |  | 0 |  | 0 |  |  |  | LT
W | 74 | [12 empty] | 0 |  | 0 |  | 0 |  |  |  | LT
Re | 75 | [12 empty] | 0 |  | 0 |  | 0 |  |  |  | LT
Os | 76 | [12 empty] | 0 |  | 0 |  | 0 |  |  |  | LT
Ir | 77 | [9 empty] | 2410 | 1850 | 2380 | 1690 |  | 2360 |  | Category III |  | Fair |  | e-beam |  |  |  | Added
Pt | 78 | 195.08 | 21.46 | 0.245 | [6 empty] | 1772 | 1292 | 1747 | 1132 |  | 1722 |  | Category III |  | Excellent |  | HT/e-beam |  |  |  | Added
Au | 79 | [12 empty] | 0 |  | 0 |  | 0 |  |  |  | LT
Pb | 82 | [12 empty] | 0 |  | 0 |  | 0 |  |  |  | LT
Bi | 83 | [12 empty] | 0 |  | 0 |  | 0 |  |  |  | LT
PdO | N/A | [12 empty] | 0 |  | 0 |  | 0
[14 empty] | 0 |  | 0 |  | 0
[14 empty] | 0 |  | 0 |  | 0
[14 empty] | 0 |  | 0 |  | 0
[14 empty] | 0 |  | 0 |  | 0
[14 empty] | 0 |  | 0 |  | 0
[14 empty] | 0 |  | 0 |  | 0
*Category I: Materials which sublime/can be evaporated in solid phase, set max SP at 100 oC below Tm.
*Category II: Materials which are in liquid phase during evaporation, set max SP at either 100 oC above Tv @1e-4 Torr or operatinal max tem. of the cell. Cool/heat the cell at 1oC/min rate while the cell temperature is within 100 oC from Tm. Take out the cell regularly to investigate the crucible/cell condition.
*Category III: Avoid using as much as possible. Otherwise, cool/heat the cell at 1oC/min rate while the cell temperature is within 100 oC from Tm. Take out the cell regularly to investigate the crucible/cell condition.